## Model_Performance
target | dataset | accuracy | precision | recall | f1 | auc | samples | defective_rate | pred_defective_rate | mean_proba
ZERO_NCDD | train | 0.7325192 | 0.5305585 | 0.683175 | 0.5972716 | 0.7931198 | 5077 | 0.2903289 | 0.3738428 | 0.459475
ZERO_NCDD | validation | 0.5555556 | 0.315864 | 0.453252 | 0.3722871 | 0.5340972 | 1692 | 0.2907801 | 0.4172577 | 0.4851985
ZERO_NCDD | test | 0.5593621 | 0.3752094 | 0.3752094 | 0.3752094 | 0.5337293 | 1693 | 0.3526285 | 0.3526285 | 0.4774413
ZERO_BEEP | train | 0.7953516 | 0.3434882 | 0.7181529 | 0.4647089 | 0.8604932 | 5077 | 0.1236951 | 0.2586173 | 0.3818547
ZERO_BEEP | validation | 0.8333333 | 0.1724138 | 0.04098361 | 0.06622517 | 0.500467 | 1692 | 0.144208 | 0.03427896 | 0.3924503
ZERO_BEEP | test | 0.7359716 | 0.1719457 | 0.1258278 | 0.1453155 | 0.4780293 | 1693 | 0.1783816 | 0.1305375 | 0.4359933
ZERO_SMP | train | 0.7658066 | 0.4391218 | 0.6560636 | 0.526106 | 0.8187518 | 5077 | 0.1981485 | 0.296041 | 0.4366273
ZERO_SMP | validation | 0.6170213 | 0.206501 | 0.3167155 | 0.25 | 0.511422 | 1692 | 0.2015366 | 0.3091017 | 0.4702907
ZERO_SMP | test | 0.6780862 | 0.2527473 | 0.1682927 | 0.2020498 | 0.5301124 | 1693 | 0.2421737 | 0.1612522 | 0.447449

## Feature_Importance
feature | importance | target
N_SCAN | 0.02512091 | ZERO_NCDD
RETICLE | 0.01712933 | ZERO_NCDD
PRODUCT | 0.01600217 | ZERO_NCDD
FULLPM | 0.01476532 | ZERO_NCDD
FULLPM_RF | 0.0133895 | ZERO_NCDD
FL_15_AWAF | 0.01277018 | ZERO_NCDD
CH_30_AWAF | 0.01248302 | ZERO_NCDD
SIF_DEFECT | 0.012354 | ZERO_NCDD
CH_30_RATE | 0.01218545 | ZERO_NCDD
MINIPM | 0.01187756 | ZERO_NCDD
DEVICE | 0.01161031 | ZERO_NCDD
CH_05_MWAF | 0.01160458 | ZERO_NCDD
FL_SS_10_TA | 0.0114581 | ZERO_NCDD
CF_05_DRAT | 0.01142167 | ZERO_NCDD
FL_10_RATE | 0.01034777 | ZERO_NCDD
CF_10_DRAT | 0.01027216 | ZERO_NCDD
CH_SP_15_RATE | 0.01025841 | ZERO_NCDD
FL_15_NWAF | 0.009514358 | ZERO_NCDD
FL_SP_05_RATE | 0.009469881 | ZERO_NCDD
FL_SS_10_LA | 0.009192972 | ZERO_NCDD
FL_SS_30_LA | 0.009180753 | ZERO_NCDD
FL_05_NWAF | 0.009156017 | ZERO_NCDD
CH_SS_DAYS | 0.009099858 | ZERO_NCDD
CF_SP_10_DRAT | 0.009057695 | ZERO_NCDD
FL_SP_15_RATE | 0.009023793 | ZERO_NCDD
FL_BP_15_RATE | 0.008996889 | ZERO_NCDD
FL_15_RATE | 0.008954132 | ZERO_NCDD
CF_BP_30_RRAT | 0.008889186 | ZERO_NCDD
FL_SS_15_AC | 0.008859984 | ZERO_NCDD
FL_10_NWAF | 0.00882528 | ZERO_NCDD
CH_SP_05_RATE | 0.008792478 | ZERO_NCDD
CH_05_AWAF | 0.008627218 | ZERO_NCDD
FL_SS_30_CA | 0.008476586 | ZERO_NCDD
FL_10_AWAF | 0.008464922 | ZERO_NCDD
MINIPM_RF | 0.008455215 | ZERO_NCDD
FL_SS_15_CA | 0.008441359 | ZERO_NCDD
FL_SS_15_LA | 0.008403313 | ZERO_NCDD
CH_30_NWAF | 0.008256821 | ZERO_NCDD
CF_SP_15_RRAT | 0.008247618 | ZERO_NCDD
CH_SP_30_RATE | 0.008167618 | ZERO_NCDD
CH_05_NWAF | 0.008067051 | ZERO_NCDD
FL_30_MWAF | 0.008018922 | ZERO_NCDD
CH_10_RATE | 0.007995993 | ZERO_NCDD
CF_30_RRAT | 0.007930401 | ZERO_NCDD
FL_30_AWAF | 0.007871627 | ZERO_NCDD
FL_SP_30_RATE | 0.007688169 | ZERO_NCDD
FL_05_AWAF | 0.007674095 | ZERO_NCDD
FL_SS_15_TA | 0.007658589 | ZERO_NCDD
FL_30_NWAF | 0.007650566 | ZERO_NCDD
CNTR_SS | 0.007613174 | ZERO_NCDD
CF_15_RRAT | 0.00756917 | ZERO_NCDD
CH_10_MWAF | 0.007514749 | ZERO_NCDD
FL_SS_15_N | 0.007318451 | ZERO_NCDD
CH_05_RATE | 0.007315589 | ZERO_NCDD
FL_15_MWAF | 0.007290199 | ZERO_NCDD
CF_30_DRAT | 0.007283028 | ZERO_NCDD
FL_SS_30_AC | 0.007242722 | ZERO_NCDD
CH_10_AWAF | 0.007208101 | ZERO_NCDD
FL_BP_30_RATE | 0.007201347 | ZERO_NCDD
FL_SS_5_LA | 0.00715084 | ZERO_NCDD
FL_SP_10_RATE | 0.007105974 | ZERO_NCDD
CF_SP_10_RRAT | 0.00707501 | ZERO_NCDD
FL_SS_10_CA | 0.006831108 | ZERO_NCDD
FL_05_RATE | 0.006733932 | ZERO_NCDD
UPT_12HRS | 0.006717551 | ZERO_NCDD
FL_BP_30 | 0.006687237 | ZERO_NCDD
CF_SP_05_RRAT | 0.006674351 | ZERO_NCDD
CF_SP_30_RRAT | 0.006564606 | ZERO_NCDD
FL_SS_10_AC | 0.006535843 | ZERO_NCDD
PT_BTWN | 0.006533877 | ZERO_NCDD
CF_BP_05_RRAT | 0.006521523 | ZERO_NCDD
FL_BP_10_RATE | 0.006470831 | ZERO_NCDD
CF_15_DRAT | 0.006410391 | ZERO_NCDD
CF_SP_30_DRAT | 0.006389961 | ZERO_NCDD
CH_BP_05 | 0.006328182 | ZERO_NCDD
RAW_LEAK_RATE | 0.006318272 | ZERO_NCDD
UP_12HRS | 0.006269689 | ZERO_NCDD
FL_30 | 0.006165608 | ZERO_NCDD
CH_BP_15_RATE | 0.006117975 | ZERO_NCDD
P_ORDER | 0.006040587 | ZERO_NCDD
CH_SP_10_RATE | 0.006020482 | ZERO_NCDD
FL_10_MWAF | 0.005998093 | ZERO_NCDD
FL_SS_5_CA | 0.005829379 | ZERO_NCDD
FL_BP_15 | 0.005726604 | ZERO_NCDD
FL_BP_05 | 0.005710298 | ZERO_NCDD
FL_05 | 0.005518951 | ZERO_NCDD
CH_SS_30_LA | 0.005350881 | ZERO_NCDD
CF_10_RRAT | 0.005295121 | ZERO_NCDD
CH_10_NWAF | 0.00525436 | ZERO_NCDD
UNW_12HRS | 0.005206858 | ZERO_NCDD
CH_BP_30_RATE | 0.005200554 | ZERO_NCDD
FL_SP_30 | 0.005171649 | ZERO_NCDD
FL_SS_5_TA | 0.005118726 | ZERO_NCDD
CH_15_AWAF | 0.005025518 | ZERO_NCDD
CH_05 | 0.004924413 | ZERO_NCDD
CH_SS_30_TA | 0.004913281 | ZERO_NCDD
CH_SS_10_TA | 0.004823166 | ZERO_NCDD
CH_15_NWAF | 0.004793438 | ZERO_NCDD
FL_SS_10_N | 0.004742488 | ZERO_NCDD
CH_SS_5_TA | 0.004703791 | ZERO_NCDD
CH_SS_15_N | 0.004626183 | ZERO_NCDD
FL_BP_10 | 0.004537697 | ZERO_NCDD
CH_15_MWAF | 0.00452317 | ZERO_NCDD
CH_SS_15_LA | 0.004496578 | ZERO_NCDD
CH_30_MWAF | 0.004484606 | ZERO_NCDD
FL_05_MWAF | 0.004464271 | ZERO_NCDD
FL_30_RATE | 0.004446423 | ZERO_NCDD
FL_BP_05_RATE | 0.00444422 | ZERO_NCDD
CH_SS_15_TA | 0.004299316 | ZERO_NCDD
CH_SS_30_CA | 0.004284097 | ZERO_NCDD
FL_SS_30_TA | 0.004259851 | ZERO_NCDD
CH_BP_10_RATE | 0.004175283 | ZERO_NCDD
CH_SP_15 | 0.004138812 | ZERO_NCDD
CF_05_RRAT | 0.004010171 | ZERO_NCDD
CH_15_RATE | 0.003979658 | ZERO_NCDD
CH_BP_05_RATE | 0.00396384 | ZERO_NCDD
FL_SP_10 | 0.003816368 | ZERO_NCDD
CF_SP_15_DRAT | 0.003722328 | ZERO_NCDD
FL_SS_5_AC | 0.003710946 | ZERO_NCDD
CH_SS_30_N | 0.003677038 | ZERO_NCDD
CF_BP_30_DRAT | 0.003634983 | ZERO_NCDD
FL_15 | 0.003626261 | ZERO_NCDD
CH_10 | 0.003608976 | ZERO_NCDD
CF_BP_15_DRAT | 0.003601979 | ZERO_NCDD
CF_BP_05_DRAT | 0.00347268 | ZERO_NCDD
FL_10 | 0.003317358 | ZERO_NCDD
CF_BP_10_RRAT | 0.003304537 | ZERO_NCDD
SMOOTH_LEAK_RATE | 0.003296748 | ZERO_NCDD
FL_SS_5_N | 0.003234989 | ZERO_NCDD
FL_SP_15 | 0.003043679 | ZERO_NCDD
CH_30 | 0.003011965 | ZERO_NCDD
CF_SP_05_DRAT | 0.002811535 | ZERO_NCDD
CH_SP_30 | 0.002757868 | ZERO_NCDD
CF_BP_10_DRAT | 0.002716689 | ZERO_NCDD
CH_SS_15_AC | 0.002450982 | ZERO_NCDD
CH_15 | 0.002427625 | ZERO_NCDD
PL_RECIPE | 0.002321741 | ZERO_NCDD
CH_SP_05 | 0.002123535 | ZERO_NCDD
CH_SS_30_AC | 0.002092288 | ZERO_NCDD
CH_SS_10_LA | 0.002064235 | ZERO_NCDD
FL_SP_05 | 0.002057321 | ZERO_NCDD
CF_BP_15_RRAT | 0.002049641 | ZERO_NCDD
CH_SS_5_N | 0.002020311 | ZERO_NCDD
STEPPER | 0.002009174 | ZERO_NCDD
FL_SS_30_N | 0.001935281 | ZERO_NCDD
ENTITY | 0.001804151 | ZERO_NCDD
CH_SS_10_N | 0.001774017 | ZERO_NCDD
CH_BP_30 | 0.001753409 | ZERO_NCDD
CH_SS_5_AC_CLASS | 0.001724548 | ZERO_NCDD
LAYER | 0.001691472 | ZERO_NCDD
CH_SS_30_TA_CLASS | 0.001685813 | ZERO_NCDD
CH_BP_10 | 0.001614099 | ZERO_NCDD
CH_SS_15_LA_CLASS | 0.001597242 | ZERO_NCDD
CH_SS_5_LA_CLASS | 0.001298639 | ZERO_NCDD
CH_SS_5_LA | 0.00129766 | ZERO_NCDD
CH_SP_10 | 0.001288726 | ZERO_NCDD
CH_SS_10_LA_CLASS | 0.001156423 | ZERO_NCDD
CH_SS_10_TA_CLASS | 0.001106225 | ZERO_NCDD
CH_SS_5_TA_CLASS | 0.001050349 | ZERO_NCDD
CH_SS_15_CA | 0.001027507 | ZERO_NCDD
CH_SS_30_LA_CLASS | 0.0009914048 | ZERO_NCDD
CH_SS_10_CA | 0.0009601807 | ZERO_NCDD
CH_SS_10_AC_CLASS | 0.0009125359 | ZERO_NCDD
DP_FAIL_60 | 0.0008159394 | ZERO_NCDD
CH_SS_15_TA_CLASS | 0.0007594501 | ZERO_NCDD
CH_SS_5_CA | 0.0006868465 | ZERO_NCDD
CH_SS_15_CA_CLASS | 0.0006670501 | ZERO_NCDD
CH_SS_30_CA_CLASS | 0.000610018 | ZERO_NCDD
ICCR2 | 0.0005967551 | ZERO_NCDD
CH_SS_5_AC | 0.0005498813 | ZERO_NCDD
CH_BP_15 | 0.0005357536 | ZERO_NCDD
CV | 0.0005255877 | ZERO_NCDD
CH_SS_10_AC | 0.0004946746 | ZERO_NCDD
CH_SS_5_CA_CLASS | 0.0003849191 | ZERO_NCDD
CCMR2 | 0.0003821107 | ZERO_NCDD
GF | 0.0002295311 | ZERO_NCDD
SIF_SED | 0.0001946168 | ZERO_NCDD
CH_SS_30_AC_CLASS | 9.148238e-05 | ZERO_NCDD
DP_FAIL_15 | 0 | ZERO_NCDD
SRCIP | 0 | ZERO_NCDD
DP_FAIL_30 | 0 | ZERO_NCDD
SIF_ETCH | 0 | ZERO_NCDD
CH_SS_10_CA_CLASS | 0 | ZERO_NCDD
ROUTE | 0 | ZERO_NCDD
CH_SS_15_AC_CLASS | 0 | ZERO_NCDD
N_SCAN | 0.03281941 | ZERO_BEEP
FL_BP_15_RATE | 0.02624693 | ZERO_BEEP
FL_BP_10_RATE | 0.0161314 | ZERO_BEEP
FL_30_AWAF | 0.01504465 | ZERO_BEEP
FL_10_RATE | 0.01469649 | ZERO_BEEP
FL_15_RATE | 0.01402375 | ZERO_BEEP
FL_BP_30_RATE | 0.01393214 | ZERO_BEEP
SIF_DEFECT | 0.01309208 | ZERO_BEEP
FL_BP_05_RATE | 0.01267612 | ZERO_BEEP
CH_30_AWAF | 0.01175036 | ZERO_BEEP
FL_30_NWAF | 0.01168121 | ZERO_BEEP
FL_SP_30_RATE | 0.01098788 | ZERO_BEEP
CH_05_AWAF | 0.01096648 | ZERO_BEEP
FULLPM_RF | 0.01089214 | ZERO_BEEP
CH_SS_DAYS | 0.0108043 | ZERO_BEEP
FL_30_RATE | 0.01032779 | ZERO_BEEP
UP_12HRS | 0.009934588 | ZERO_BEEP
CF_SP_15_RRAT | 0.009711564 | ZERO_BEEP
CH_05_NWAF | 0.009204721 | ZERO_BEEP
FL_10_NWAF | 0.009203399 | ZERO_BEEP
FL_SS_10_CA | 0.009112192 | ZERO_BEEP
CH_10_MWAF | 0.008906714 | ZERO_BEEP
FL_SS_15_TA | 0.008809252 | ZERO_BEEP
FL_15_NWAF | 0.008739036 | ZERO_BEEP
FL_15_AWAF | 0.00871859 | ZERO_BEEP
FL_SS_30_CA | 0.008641985 | ZERO_BEEP
FL_SS_5_CA | 0.008176726 | ZERO_BEEP
FL_SS_30_N | 0.008159784 | ZERO_BEEP
CF_BP_30_RRAT | 0.008159608 | ZERO_BEEP
FL_10_AWAF | 0.008148283 | ZERO_BEEP
CF_10_RRAT | 0.008080366 | ZERO_BEEP
FL_SS_30_AC | 0.007901431 | ZERO_BEEP
PT_BTWN | 0.00785408 | ZERO_BEEP
RETICLE | 0.007851527 | ZERO_BEEP
FL_SP_10_RATE | 0.007778584 | ZERO_BEEP
FL_05_AWAF | 0.007770119 | ZERO_BEEP
CH_15_AWAF | 0.00764946 | ZERO_BEEP
FL_BP_30 | 0.007497242 | ZERO_BEEP
FL_BP_15 | 0.007476744 | ZERO_BEEP
FL_SS_15_LA | 0.007370531 | ZERO_BEEP
FL_30_MWAF | 0.007359313 | ZERO_BEEP
FL_15_MWAF | 0.007334444 | ZERO_BEEP
FL_SS_30_TA | 0.007159544 | ZERO_BEEP
FL_BP_05 | 0.007047499 | ZERO_BEEP
CH_BP_10_RATE | 0.007011951 | ZERO_BEEP
CH_10_NWAF | 0.007000475 | ZERO_BEEP
CH_10_AWAF | 0.00698668 | ZERO_BEEP
FL_SS_30_LA | 0.006942025 | ZERO_BEEP
P_ORDER | 0.006920382 | ZERO_BEEP
FL_15 | 0.006879049 | ZERO_BEEP
CNTR_SS | 0.006866889 | ZERO_BEEP
FL_05_RATE | 0.006808787 | ZERO_BEEP
CF_SP_10_RRAT | 0.006645266 | ZERO_BEEP
CH_SP_30_RATE | 0.006642339 | ZERO_BEEP
MINIPM | 0.00662847 | ZERO_BEEP
CH_05_MWAF | 0.006548178 | ZERO_BEEP
CF_SP_10_DRAT | 0.006479984 | ZERO_BEEP
CH_30_NWAF | 0.006421123 | ZERO_BEEP
CH_15_RATE | 0.006371539 | ZERO_BEEP
FL_SP_05_RATE | 0.006351755 | ZERO_BEEP
CF_05_DRAT | 0.00634998 | ZERO_BEEP
CH_SS_30_LA | 0.006292628 | ZERO_BEEP
CF_BP_15_DRAT | 0.006234237 | ZERO_BEEP
CF_10_DRAT | 0.006232278 | ZERO_BEEP
CF_SP_30_DRAT | 0.006216741 | ZERO_BEEP
UPT_12HRS | 0.006170337 | ZERO_BEEP
CH_SP_05_RATE | 0.006117073 | ZERO_BEEP
FL_SS_5_N | 0.006003669 | ZERO_BEEP
FL_05_NWAF | 0.005942976 | ZERO_BEEP
FL_SS_10_AC | 0.005894806 | ZERO_BEEP
CH_15_NWAF | 0.005877909 | ZERO_BEEP
MINIPM_RF | 0.005770905 | ZERO_BEEP
UNW_12HRS | 0.005768112 | ZERO_BEEP
FL_SP_15_RATE | 0.005756938 | ZERO_BEEP
CF_BP_15_RRAT | 0.005735205 | ZERO_BEEP
CH_SS_30_TA | 0.005697218 | ZERO_BEEP
FL_SS_15_CA | 0.005696649 | ZERO_BEEP
CF_15_RRAT | 0.005691246 | ZERO_BEEP
FL_05_MWAF | 0.005668669 | ZERO_BEEP
CF_15_DRAT | 0.005568317 | ZERO_BEEP
FL_SS_10_LA | 0.005468052 | ZERO_BEEP
FL_SS_10_TA | 0.005411116 | ZERO_BEEP
FL_SS_10_N | 0.005335446 | ZERO_BEEP
FL_SP_10 | 0.005327738 | ZERO_BEEP
CF_BP_30_DRAT | 0.005316056 | ZERO_BEEP
CH_BP_15_RATE | 0.005256051 | ZERO_BEEP
CH_05 | 0.005255577 | ZERO_BEEP
CF_30_RRAT | 0.005255297 | ZERO_BEEP
FULLPM | 0.005230462 | ZERO_BEEP
CH_SS_5_TA | 0.005223652 | ZERO_BEEP
CH_SP_15_RATE | 0.005077273 | ZERO_BEEP
SMOOTH_LEAK_RATE | 0.005066117 | ZERO_BEEP
CF_BP_10_RRAT | 0.005004753 | ZERO_BEEP
DEVICE | 0.004966162 | ZERO_BEEP
CH_BP_30_RATE | 0.004960089 | ZERO_BEEP
CH_30_RATE | 0.004891544 | ZERO_BEEP
FL_SS_15_N | 0.004762685 | ZERO_BEEP
CH_SP_10_RATE | 0.004625313 | ZERO_BEEP
FL_SS_15_AC | 0.004619324 | ZERO_BEEP
CH_SS_15_TA | 0.004596457 | ZERO_BEEP
CF_SP_15_DRAT | 0.004583253 | ZERO_BEEP
FL_05 | 0.004564009 | ZERO_BEEP
CH_SS_10_LA | 0.004504681 | ZERO_BEEP
CF_05_RRAT | 0.004485769 | ZERO_BEEP
PRODUCT | 0.00444307 | ZERO_BEEP
CH_15_MWAF | 0.004440332 | ZERO_BEEP
RAW_LEAK_RATE | 0.004436762 | ZERO_BEEP
CH_SS_15_CA | 0.004389416 | ZERO_BEEP
CH_SS_15_LA | 0.004383867 | ZERO_BEEP
CH_SS_15_N | 0.004377223 | ZERO_BEEP
CF_SP_05_RRAT | 0.004312031 | ZERO_BEEP
FL_30 | 0.004248436 | ZERO_BEEP
CF_SP_05_DRAT | 0.004203537 | ZERO_BEEP
FL_BP_10 | 0.004099466 | ZERO_BEEP
FL_SS_5_AC | 0.004085893 | ZERO_BEEP
CH_SS_5_CA | 0.004051341 | ZERO_BEEP
CH_30_MWAF | 0.00403637 | ZERO_BEEP
FL_SS_5_LA | 0.00391711 | ZERO_BEEP
CH_SP_30 | 0.00389167 | ZERO_BEEP
CH_SS_30_N | 0.003857687 | ZERO_BEEP
CH_SS_5_AC | 0.003784837 | ZERO_BEEP
CH_SS_10_CA | 0.003690481 | ZERO_BEEP
FL_10 | 0.003657655 | ZERO_BEEP
CH_SP_05 | 0.003609335 | ZERO_BEEP
CH_SS_10_TA | 0.003606944 | ZERO_BEEP
FL_SP_05 | 0.003574068 | ZERO_BEEP
FL_10_MWAF | 0.003571425 | ZERO_BEEP
CH_SS_5_N | 0.00349845 | ZERO_BEEP
ENTITY | 0.003495228 | ZERO_BEEP
FL_SP_30 | 0.003465571 | ZERO_BEEP
CH_SS_10_N | 0.003391184 | ZERO_BEEP
FL_SS_5_TA | 0.003331908 | ZERO_BEEP
CH_10 | 0.003296855 | ZERO_BEEP
CH_SS_30_CA | 0.003295293 | ZERO_BEEP
CF_SP_30_RRAT | 0.00319327 | ZERO_BEEP
CH_05_RATE | 0.003092013 | ZERO_BEEP
CF_BP_05_RRAT | 0.003090545 | ZERO_BEEP
CH_BP_30 | 0.003085731 | ZERO_BEEP
FL_SP_15 | 0.002999935 | ZERO_BEEP
CH_30 | 0.002998767 | ZERO_BEEP
CF_BP_10_DRAT | 0.00297509 | ZERO_BEEP
CH_SP_15 | 0.002892403 | ZERO_BEEP
CH_BP_15 | 0.002792862 | ZERO_BEEP
CH_SS_15_AC | 0.002754803 | ZERO_BEEP
CH_15 | 0.002728483 | ZERO_BEEP
PL_RECIPE | 0.002664408 | ZERO_BEEP
CF_30_DRAT | 0.002663359 | ZERO_BEEP
CH_BP_05_RATE | 0.002504613 | ZERO_BEEP
CF_BP_05_DRAT | 0.0023761 | ZERO_BEEP
CH_10_RATE | 0.002143245 | ZERO_BEEP
CH_SS_30_AC | 0.002125463 | ZERO_BEEP
CH_SP_10 | 0.002067505 | ZERO_BEEP
STEPPER | 0.002055753 | ZERO_BEEP
CH_BP_05 | 0.002009148 | ZERO_BEEP
ICCR2 | 0.001988734 | ZERO_BEEP
CH_SS_5_LA_CLASS | 0.001828155 | ZERO_BEEP
CH_SS_5_TA_CLASS | 0.001418478 | ZERO_BEEP
SIF_SED | 0.001417645 | ZERO_BEEP
CH_SS_15_LA_CLASS | 0.001363463 | ZERO_BEEP
LAYER | 0.001264848 | ZERO_BEEP
CH_SS_5_AC_CLASS | 0.001184274 | ZERO_BEEP
CH_SS_5_LA | 0.001177505 | ZERO_BEEP
CH_BP_10 | 0.001112864 | ZERO_BEEP
CH_SS_10_AC | 0.001002922 | ZERO_BEEP
CH_SS_30_TA_CLASS | 0.0009071041 | ZERO_BEEP
CV | 0.0007687667 | ZERO_BEEP
CH_SS_10_AC_CLASS | 0.0004867746 | ZERO_BEEP
DP_FAIL_60 | 0.0004751746 | ZERO_BEEP
CH_SS_30_LA_CLASS | 0.0004613477 | ZERO_BEEP
CH_SS_15_TA_CLASS | 0.0004472718 | ZERO_BEEP
CH_SS_10_LA_CLASS | 0.0003943737 | ZERO_BEEP
CH_SS_10_TA_CLASS | 0.0003154245 | ZERO_BEEP
CH_SS_30_AC_CLASS | 0.0002525943 | ZERO_BEEP
CH_SS_15_CA_CLASS | 0.000151369 | ZERO_BEEP
CH_SS_30_CA_CLASS | 0.0001158668 | ZERO_BEEP
CH_SS_10_CA_CLASS | 5.782371e-19 | ZERO_BEEP
CH_SS_15_AC_CLASS | 0 | ZERO_BEEP
SIF_ETCH | 0 | ZERO_BEEP
GF | 0 | ZERO_BEEP
CCMR2 | 0 | ZERO_BEEP
DP_FAIL_30 | 0 | ZERO_BEEP
SRCIP | 0 | ZERO_BEEP
DP_FAIL_15 | 0 | ZERO_BEEP
ROUTE | 0 | ZERO_BEEP
CH_SS_5_CA_CLASS | 0 | ZERO_BEEP
DEVICE | 0.01932957 | ZERO_SMP
RETICLE | 0.01625024 | ZERO_SMP
CH_SS_10_N | 0.01576563 | ZERO_SMP
FULLPM | 0.0153991 | ZERO_SMP
FL_10_AWAF | 0.0141071 | ZERO_SMP
FL_SS_5_TA | 0.01282474 | ZERO_SMP
FL_SP_15_RATE | 0.01222991 | ZERO_SMP
FL_SS_15_AC | 0.01211226 | ZERO_SMP
FL_SS_5_LA | 0.01208334 | ZERO_SMP
PRODUCT | 0.01201026 | ZERO_SMP
FL_SS_10_TA | 0.01189046 | ZERO_SMP
MINIPM | 0.01169169 | ZERO_SMP
CF_30_RRAT | 0.01152279 | ZERO_SMP
CH_15_MWAF | 0.01148128 | ZERO_SMP
FL_SP_05_RATE | 0.01144487 | ZERO_SMP
CH_SS_DAYS | 0.01092108 | ZERO_SMP
MINIPM_RF | 0.01078345 | ZERO_SMP
PT_BTWN | 0.01064784 | ZERO_SMP
CH_10_AWAF | 0.01033021 | ZERO_SMP
CF_SP_05_DRAT | 0.0102872 | ZERO_SMP
FL_15_NWAF | 0.009834014 | ZERO_SMP
FL_10_NWAF | 0.009759436 | ZERO_SMP
UP_12HRS | 0.009717687 | ZERO_SMP
FULLPM_RF | 0.009538989 | ZERO_SMP
CH_30_RATE | 0.008979831 | ZERO_SMP
CH_SS_15_N | 0.008892637 | ZERO_SMP
FL_SP_30_RATE | 0.008864799 | ZERO_SMP
FL_SS_15_LA | 0.00877097 | ZERO_SMP
FL_15_MWAF | 0.008625662 | ZERO_SMP
FL_SS_30_LA | 0.008447508 | ZERO_SMP
FL_15_AWAF | 0.008389313 | ZERO_SMP
FL_SS_30_AC | 0.008091418 | ZERO_SMP
CH_30_AWAF | 0.00800039 | ZERO_SMP
FL_SS_5_CA | 0.007956028 | ZERO_SMP
FL_10_MWAF | 0.00794416 | ZERO_SMP
CH_30_NWAF | 0.007936408 | ZERO_SMP
CH_05_NWAF | 0.007897049 | ZERO_SMP
CF_05_DRAT | 0.007894856 | ZERO_SMP
CH_SP_30_RATE | 0.007771114 | ZERO_SMP
FL_SS_15_TA | 0.007756832 | ZERO_SMP
FL_10 | 0.007703795 | ZERO_SMP
CH_SP_15_RATE | 0.007700855 | ZERO_SMP
FL_05_RATE | 0.007675466 | ZERO_SMP
FL_15_RATE | 0.007580053 | ZERO_SMP
CF_05_RRAT | 0.007551412 | ZERO_SMP
CF_SP_05_RRAT | 0.007547825 | ZERO_SMP
FL_05_AWAF | 0.007500179 | ZERO_SMP
CH_05_MWAF | 0.007455548 | ZERO_SMP
CF_SP_10_RRAT | 0.007314146 | ZERO_SMP
CF_15_RRAT | 0.007254519 | ZERO_SMP
FL_SP_30 | 0.007177166 | ZERO_SMP
N_SCAN | 0.007105274 | ZERO_SMP
CF_10_DRAT | 0.00704228 | ZERO_SMP
FL_30_NWAF | 0.006970357 | ZERO_SMP
FL_SS_5_N | 0.006907801 | ZERO_SMP
FL_BP_30_RATE | 0.006889664 | ZERO_SMP
FL_SS_5_AC | 0.006869779 | ZERO_SMP
FL_SP_10 | 0.006840636 | ZERO_SMP
FL_SS_10_CA | 0.006812794 | ZERO_SMP
CNTR_SS | 0.006792796 | ZERO_SMP
CH_SS_15_TA | 0.006772788 | ZERO_SMP
CH_SP_10_RATE | 0.00674694 | ZERO_SMP
FL_30_RATE | 0.006610366 | ZERO_SMP
CH_05_RATE | 0.006551918 | ZERO_SMP
FL_05_NWAF | 0.006520146 | ZERO_SMP
UPT_12HRS | 0.006514713 | ZERO_SMP
CH_15_AWAF | 0.006371603 | ZERO_SMP
P_ORDER | 0.00634763 | ZERO_SMP
CF_SP_30_RRAT | 0.006236189 | ZERO_SMP
FL_SS_15_CA | 0.006235134 | ZERO_SMP
CF_BP_15_RRAT | 0.006195082 | ZERO_SMP
CH_BP_05 | 0.006190726 | ZERO_SMP
FL_10_RATE | 0.00612991 | ZERO_SMP
CH_05_AWAF | 0.00610532 | ZERO_SMP
FL_30_AWAF | 0.006052779 | ZERO_SMP
CH_BP_15_RATE | 0.006010668 | ZERO_SMP
CH_SS_10_TA | 0.005957912 | ZERO_SMP
CF_BP_05_DRAT | 0.005910113 | ZERO_SMP
CH_BP_10_RATE | 0.0058772 | ZERO_SMP
CF_SP_15_DRAT | 0.005851505 | ZERO_SMP
CH_BP_30_RATE | 0.005825077 | ZERO_SMP
FL_SP_10_RATE | 0.005804781 | ZERO_SMP
FL_SS_30_N | 0.005718295 | ZERO_SMP
FL_05_MWAF | 0.005569569 | ZERO_SMP
CF_SP_15_RRAT | 0.005521597 | ZERO_SMP
UNW_12HRS | 0.005517463 | ZERO_SMP
FL_30 | 0.0055121 | ZERO_SMP
FL_30_MWAF | 0.005504749 | ZERO_SMP
FL_BP_15_RATE | 0.005439128 | ZERO_SMP
FL_BP_10_RATE | 0.0054382 | ZERO_SMP
FL_BP_30 | 0.005409927 | ZERO_SMP
CH_15_NWAF | 0.005405177 | ZERO_SMP
CF_SP_10_DRAT | 0.005368371 | ZERO_SMP
CH_30_MWAF | 0.005313097 | ZERO_SMP
CH_05 | 0.005287985 | ZERO_SMP
CH_SS_5_LA | 0.005232683 | ZERO_SMP
CH_SS_5_TA | 0.005190427 | ZERO_SMP
CH_SP_30 | 0.004957721 | ZERO_SMP
FL_SP_05 | 0.004897083 | ZERO_SMP
FL_SS_10_LA | 0.004848022 | ZERO_SMP
FL_SS_10_AC | 0.004825952 | ZERO_SMP
FL_05 | 0.00478529 | ZERO_SMP
CF_10_RRAT | 0.004650714 | ZERO_SMP
FL_SS_30_TA | 0.004583067 | ZERO_SMP
CH_SS_30_LA | 0.004561227 | ZERO_SMP
CH_SS_30_TA | 0.004543291 | ZERO_SMP
CF_BP_30_DRAT | 0.004422412 | ZERO_SMP
FL_15 | 0.004344403 | ZERO_SMP
FL_SS_30_CA | 0.00431837 | ZERO_SMP
CF_30_DRAT | 0.004289933 | ZERO_SMP
CF_BP_30_RRAT | 0.004256341 | ZERO_SMP
CH_10_RATE | 0.004125543 | ZERO_SMP
CH_SP_05_RATE | 0.004073673 | ZERO_SMP
SMOOTH_LEAK_RATE | 0.004011423 | ZERO_SMP
FL_BP_10 | 0.004010835 | ZERO_SMP
CF_BP_15_DRAT | 0.004009993 | ZERO_SMP
CF_SP_30_DRAT | 0.004005674 | ZERO_SMP
CH_BP_05_RATE | 0.003981825 | ZERO_SMP
FL_SS_15_N | 0.003949856 | ZERO_SMP
CH_10_MWAF | 0.003882295 | ZERO_SMP
CH_10_NWAF | 0.003786433 | ZERO_SMP
CH_15_RATE | 0.003767414 | ZERO_SMP
CF_BP_10_DRAT | 0.003736523 | ZERO_SMP
CH_SS_5_AC | 0.003707894 | ZERO_SMP
FL_BP_05_RATE | 0.003664559 | ZERO_SMP
FL_SS_10_N | 0.003621035 | ZERO_SMP
CH_SS_10_CA | 0.003510541 | ZERO_SMP
CH_SS_10_LA | 0.003491676 | ZERO_SMP
RAW_LEAK_RATE | 0.003415813 | ZERO_SMP
CF_15_DRAT | 0.003404706 | ZERO_SMP
CF_BP_10_RRAT | 0.003374119 | ZERO_SMP
CH_SS_10_AC | 0.003344318 | ZERO_SMP
CH_SS_15_LA | 0.003321164 | ZERO_SMP
CH_30 | 0.00317196 | ZERO_SMP
CF_BP_05_RRAT | 0.003160356 | ZERO_SMP
FL_BP_15 | 0.003021875 | ZERO_SMP
ENTITY | 0.002974006 | ZERO_SMP
CH_SP_05 | 0.002800993 | ZERO_SMP
CH_SS_30_CA | 0.002722183 | ZERO_SMP
CH_SS_30_N | 0.002500058 | ZERO_SMP
FL_SP_15 | 0.002273721 | ZERO_SMP
CH_SS_5_CA | 0.002268735 | ZERO_SMP
CH_SS_5_N | 0.002197683 | ZERO_SMP
CH_SS_5_LA_CLASS | 0.002167808 | ZERO_SMP
CH_BP_30 | 0.00211886 | ZERO_SMP
CH_SS_10_TA_CLASS | 0.002075114 | ZERO_SMP
FL_BP_05 | 0.002024653 | ZERO_SMP
CH_BP_15 | 0.001868275 | ZERO_SMP
CH_SP_10 | 0.001866913 | ZERO_SMP
PL_RECIPE | 0.001794948 | ZERO_SMP
CH_SS_15_AC | 0.001784813 | ZERO_SMP
CH_SS_15_CA | 0.001773632 | ZERO_SMP
CH_15 | 0.001753962 | ZERO_SMP
CH_SS_15_LA_CLASS | 0.001653303 | ZERO_SMP
SIF_DEFECT | 0.001584267 | ZERO_SMP
STEPPER | 0.001556394 | ZERO_SMP
CH_SS_30_LA_CLASS | 0.001479344 | ZERO_SMP
CH_SS_30_AC | 0.001478995 | ZERO_SMP
CH_SP_15 | 0.001464441 | ZERO_SMP
CH_SS_15_CA_CLASS | 0.001299484 | ZERO_SMP
CH_SS_30_TA_CLASS | 0.001273909 | ZERO_SMP
SIF_ETCH | 0.001221424 | ZERO_SMP
CH_10 | 0.0009933862 | ZERO_SMP
CH_SS_5_AC_CLASS | 0.000847225 | ZERO_SMP
SIF_SED | 0.0008084822 | ZERO_SMP
CH_SS_5_TA_CLASS | 0.000701432 | ZERO_SMP
CH_SS_10_LA_CLASS | 0.000691811 | ZERO_SMP
LAYER | 0.0005126139 | ZERO_SMP
DP_FAIL_60 | 0.0004234944 | ZERO_SMP
CH_SS_30_CA_CLASS | 0.0003765038 | ZERO_SMP
CH_SS_15_AC_CLASS | 0.0003658434 | ZERO_SMP
GF | 0.0003021024 | ZERO_SMP
CH_SS_10_AC_CLASS | 0.0002807821 | ZERO_SMP
CH_SS_15_TA_CLASS | 0.0002302957 | ZERO_SMP
CH_SS_30_AC_CLASS | 0.0002010962 | ZERO_SMP
CCMR2 | 0.0001998383 | ZERO_SMP
ICCR2 | 0.0001301051 | ZERO_SMP
DP_FAIL_30 | 0 | ZERO_SMP
CH_BP_10 | 0 | ZERO_SMP
SRCIP | 0 | ZERO_SMP
CH_SS_10_CA_CLASS | 0 | ZERO_SMP
ROUTE | 0 | ZERO_SMP
CH_SS_5_CA_CLASS | 0 | ZERO_SMP
CV | 0 | ZERO_SMP
DP_FAIL_15 | 0 | ZERO_SMP

## Overfitting_Analysis
Target | Train_F1 | Test_F1 | F1_Drop | Train_AUC | Test_AUC | AUC_Drop | Overfitting_Severity
ZERO_NCDD | 0.5972716 | 0.3752094 | 0.2220623 | 0.7931198 | 0.5337293 | 0.2593905 | High
ZERO_BEEP | 0.4647089 | 0.1453155 | 0.3193934 | 0.8604932 | 0.4780293 | 0.3824639 | High
ZERO_SMP | 0.526106 | 0.2020498 | 0.3240562 | 0.8187518 | 0.5301124 | 0.2886395 | High